## Sheet1
Material | Modulus of Elasticity [N/m^2] | Yield Strength [N/m^2] | Shear Modulus [N/m^2] | Shear Strength [N/m^2] | Poisson's ratio
Aluminum 6061-T6 | 68900000000 | 276000000 | 25902255639.1 | 207000000 | 0.33
Aluminum 7075-T6 | 71700000000 | 524000000 | 26954887218.0 | 317000000 | 0.33
Steel 1020 | 186000000000 | 350000000 | 72093023255.8 | 280000000 | 0.29
Steel 4340 | 192000000000 | 470000000 | 74418604651.2 | 352500000 | 0.29
Hardened Steel | 204000000000 | 276000000 | 25900000000 | 207000000 | 0.29
Macor | 66900000000 | 345000000 | 25930232558.1 | 258750000 | 0.29
Alumina | 340000000000 | 2500000000 | 139344262295.1 | 1875000000 | 0.22
Silicon Carbide | 410000000000 | 4600 | 179824561403.5 | 3450 | 0.14
Tungsten Carbide | 669000000000 | 1404000000 | 276446280991.7 | 1053000000 | 0.21
Fused Silica | 71200000000 | 152200000 | 30800000000 | 114150000 | 0.15